## Tabelle1
Brandstoff im Fahrzeug | m [kg] | hu [kJ/kg] | Q [MJ]
Innenverkleidung | 391 | 18823 | 7360
Fußboden (Sperrholz) | 193 | 17235 | 3326
Fußboden (PVC-Belag) | 136 | 17898 | 2434
Sitze (Schaumstoff) | 157 | 22051 | 3462
Sitze (Kunstleder) | 32 | 19011 | 608
Holz | 214 | 17280 | 3698
Gummiprofile | 178 | 31025 | 5523
Kabelisolation | 400 | 18000 | 7200
Spritzkork | 82 | 23467 | 1924
Farbe | 200 | 24570 | 4914